## Sheet1
Displacement (mm) | Force (kN)
0 | 0.004121
0 | 0.004188
0 | 0.004246
0.015 | 0.006344
0.05848 | 0.013834
0.10172 | 0.020715
0.145 | 0.027128
0.18844 | 0.033271
0.23 | 0.039031
0.2734 | 0.044757
0.31668 | 0.049717
0.35836 | 0.054497
0.40168 | 0.059363
0.445 | 0.064664
0.48668 | 0.068547
0.52836 | 0.073267
0.57 | 0.077901
0.61168 | 0.08223
0.655 | 0.086053
0.69668 | 0.090036
0.73836 | 0.09443
0.78 | 0.098203
0.82168 | 0.102639
0.86332 | 0.105889
0.905 | 0.110247
0.94664 | 0.113776
0.98832 | 0.116794
1.03 | 0.12038
1.07 | 0.123958
1.11336 | 0.127719
1.155 | 0.131006
1.19668 | 0.134167
1.23832 | 0.137464
1.28 | 0.141381
1.32168 | 0.144337
1.36168 | 0.147451
1.40332 | 0.151126
1.445 | 0.153451
1.48668 | 0.156604
1.52832 | 0.160078
1.57 | 0.163308
1.61168 | 0.166258
1.65336 | 0.169054
1.695 | 0.171695
1.73664 | 0.174689
1.77832 | 0.177473
1.81996 | 0.180219
1.86 | 0.183264
1.90168 | 0.186151
1.94332 | 0.188533
1.985 | 0.191799
2.02668 | 0.193749
2.06828 | 0.196423
2.11 | 0.198844
2.15164 | 0.20145
2.19332 | 0.204598
2.235 | 0.206696
2.27668 | 0.209133
2.31996 | 0.212026
2.36 | 0.213712
2.40168 | 0.216822
2.445 | 0.218633
2.48664 | 0.220517
2.52832 | 0.223056
2.56996 | 0.225639
2.61164 | 0.227867
2.65336 | 0.2299
2.695 | 0.232556
2.73668 | 0.23437
2.77832 | 0.236731
2.82 | 0.238555
2.86164 | 0.240703
2.90336 | 0.242665
2.945 | 0.244179
2.98668 | 0.2467
3.02836 | 0.248373
3.07 | 0.250359
3.11 | 0.252483
3.15168 | 0.254662
3.195 | 0.25634
3.235 | 0.258454
3.27668 | 0.259614
3.31832 | 0.261636
3.36 | 0.263437
3.40172 | 0.265238
3.44336 | 0.267211
3.485 | 0.268514
3.52668 | 0.270414
3.56832 | 0.27179
3.61 | 0.274214
3.65164 | 0.275282
3.69332 | 0.27633
3.735 | 0.279085
3.77668 | 0.280771
3.81828 | 0.282001
3.86 | 0.283143
3.90168 | 0.284782
3.94332 | 0.28638
3.985 | 0.287977
4.02668 | 0.2897
4.06832 | 0.290826
4.11 | 0.292012
4.15164 | 0.293458
4.19336 | 0.294931
4.235 | 0.296456
4.27664 | 0.29779
4.31832 | 0.299176
4.36 | 0.300378
4.40168 | 0.301759
4.44336 | 0.303203
4.485 | 0.304233
4.52664 | 0.305841
4.56836 | 0.307144
4.61 | 0.30773
4.65332 | 0.308973
4.695 | 0.310798
4.73668 | 0.311736
4.77836 | 0.312953
4.82 | 0.313925
4.86164 | 0.315453
4.90336 | 0.316258
4.945 | 0.317107
4.985 | 0.318215
5.02668 | 0.319385
5.06828 | 0.320514
5.11 | 0.320863
5.15164 | 0.322839
5.19336 | 0.323177
5.235 | 0.324754
5.27668 | 0.32501
5.31836 | 0.326623
5.36 | 0.327512
5.40168 | 0.328041
5.44336 | 0.328914
5.485 | 0.330233
5.525 | 0.331257
5.56668 | 0.331848
5.60836 | 0.332972
5.65 | 0.333725
5.69168 | 0.334588
5.73332 | 0.335547
5.775 | 0.336321
5.81664 | 0.337421
5.86 | 0.338189
5.90168 | 0.338442
5.94332 | 0.339573
5.985 | 0.340717
6.025 | 0.34121
6.06664 | 0.341716
6.10832 | 0.343219
6.15 | 0.343295
6.19168 | 0.344228
6.2334 | 0.344583
6.275 | 0.346154
6.31668 | 0.346013
6.36 | 0.34686
6.40168 | 0.347543
6.44332 | 0.34844
6.485 | 0.349144
6.52668 | 0.349732
6.56828 | 0.350978
6.61 | 0.351007
6.65164 | 0.352263
6.69332 | 0.352164
6.735 | 0.352868
6.77668 | 0.353389
6.82 | 0.354064
6.86 | 0.354908
6.90168 | 0.355198
6.94336 | 0.356243
6.985 | 0.357275
7.02668 | 0.357457
7.066679 | 0.357648
7.11 | 0.358607
7.15 | 0.358484
7.191679 | 0.359449
7.23328 | 0.360288
7.275 | 0.359876
7.31668 | 0.360786
7.35832 | 0.361453
7.4 | 0.362008
7.44168 | 0.362644
7.48332 | 0.362712
7.525 | 0.363488
7.56668 | 0.363931
7.60832 | 0.364002
7.65 | 0.36493
7.69164 | 0.365042
7.73336 | 0.36536
7.775 | 0.366483
7.81668 | 0.366879
7.85836 | 0.367077
7.9 | 0.36771
7.94164 | 0.368099
7.98332 | 0.368526
8.025 | 0.368873
8.065001 | 0.36844
8.10668 | 0.369196
8.15 | 0.369996
8.190001 | 0.370129
8.23168 | 0.370046
8.275 | 0.370585
8.31664 | 0.371336
8.358319 | 0.371966
8.4 | 0.37212
8.44164 | 0.371747
8.483359 | 0.372939
8.525 | 0.372847
8.56664 | 0.37359
8.608319 | 0.37414
8.65 | 0.374132
8.69164 | 0.37413
8.733359 | 0.374435
8.775001 | 0.374831
8.81668 | 0.37555
8.86 | 0.375659
8.90172 | 0.376147
8.94336 | 0.37603
8.985 | 0.376235
9.025001 | 0.376595
9.06664 | 0.377192
9.10836 | 0.377296
9.15 | 0.377661
9.19168 | 0.377812
9.23332 | 0.37775
9.275 | 0.378349
9.31668 | 0.378612
9.36 | 0.378326
9.4 | 0.378696
9.443359 | 0.378902
9.485 | 0.379342
9.525 | 0.379342
9.56664 | 0.379256
9.60832 | 0.380267
9.65 | 0.380286
9.69168 | 0.380246
9.73336 | 0.38076
9.775 | 0.381031
9.81668 | 0.38108
9.860001 | 0.381411
9.90164 | 0.381401
9.94332 | 0.381672
9.985 | 0.381917
10.025 | 0.381938
10.06664 | 0.382206
10.108319 | 0.382282
10.15 | 0.382451
10.19168 | 0.382527
10.235 | 0.383111
10.275 | 0.382616
10.31664 | 0.382845
10.36 | 0.38261
10.40168 | 0.383747
10.44332 | 0.383979
10.485 | 0.383682
10.52664 | 0.383929
10.568279 | 0.384192
10.61 | 0.383781
10.65168 | 0.384344
10.693319 | 0.384211
10.735 | 0.384578
10.77664 | 0.385347
10.82 | 0.38476
10.86164 | 0.385128
10.90332 | 0.385243
10.94496 | 0.384953
10.985 | 0.385417
11.02664 | 0.385435
11.06828 | 0.385759
11.11 | 0.385673
11.15164 | 0.38572
11.193359 | 0.385847
11.235 | 0.386097
11.27664 | 0.385787
11.32 | 0.386371
11.360001 | 0.386009
11.40168 | 0.386126
11.44332 | 0.3861
11.485 | 0.386246
11.52668 | 0.386366
11.56836 | 0.386606
11.61 | 0.386679
11.65168 | 0.386554
11.69336 | 0.386233
11.735 | 0.386994
11.77668 | 0.386984
11.8184 | 0.386728
11.86 | 0.387265
11.90168 | 0.386895
11.94336 | 0.387732
11.985 | 0.386783
12.02668 | 0.387518
12.068319 | 0.387166
12.11 | 0.387421
12.15164 | 0.387077
12.193359 | 0.387351
12.235 | 0.387388
12.27664 | 0.387359
12.318319 | 0.387739
12.36 | 0.387588
12.40168 | 0.387687
12.443319 | 0.387982
12.485 | 0.387838
12.52664 | 0.387507
12.568359 | 0.387223
12.61 | 0.387844
12.65332 | 0.387643
12.695 | 0.38768
12.73668 | 0.387773
12.77828 | 0.387911
12.819999 | 0.387875
12.861641 | 0.387669
12.903359 | 0.38812
12.944999 | 0.387898
12.98668 | 0.387729
13.028359 | 0.387875
13.070001 | 0.387924
13.11168 | 0.387497
13.15168 | 0.387812
13.19332 | 0.387987
13.235 | 0.388065
13.27668 | 0.387927
13.320001 | 0.388224
13.36 | 0.387862
13.401639 | 0.388391
13.44332 | 0.388034
13.484999 | 0.388138
13.526641 | 0.388133
13.568319 | 0.388156
13.609999 | 0.387732
13.65168 | 0.388599
13.693319 | 0.387995
13.735001 | 0.387859
13.77668 | 0.388138
13.818319 | 0.388203
13.860001 | 0.387911
13.90168 | 0.387752
13.943319 | 0.387893
13.985001 | 0.387904
14.02664 | 0.38818
14.066639 | 0.387789
14.10996 | 0.387932
14.149999 | 0.387275
14.19168 | 0.387935
14.233359 | 0.387878
14.27668 | 0.38794
14.31836 | 0.387844
14.360001 | 0.388242
14.401679 | 0.387646
14.443319 | 0.388156
14.485001 | 0.387575
14.526679 | 0.387617
14.568319 | 0.387557
14.61 | 0.387758
14.651679 | 0.387627
14.69336 | 0.387515
14.735 | 0.387664
14.776679 | 0.387338
14.818319 | 0.386999
14.86 | 0.387307
14.901679 | 0.386926
14.94336 | 0.387643
14.985 | 0.387325
15.026679 | 0.387395
15.068319 | 0.38713
15.11 | 0.387216
15.151679 | 0.387547
15.19336 | 0.387229
15.235 | 0.387176
15.276679 | 0.386819
15.31832 | 0.386379
15.36 | 0.386439
15.40164 | 0.386843
15.44332 | 0.387096
15.485 | 0.387184
15.52664 | 0.386739
15.56832 | 0.387033
15.61 | 0.38703
15.65164 | 0.386663
15.69164 | 0.386666
15.735 | 0.386697
15.77668 | 0.386507
15.818359 | 0.386968
15.86 | 0.386645
15.9 | 0.386178
15.94164 | 0.386783
15.98332 | 0.386236
16.025 | 0.386441
16.066681 | 0.386228
16.10836 | 0.386567
16.15 | 0.386225
16.191681 | 0.38603
16.23332 | 0.386014
16.275 | 0.385933
16.316681 | 0.385996
16.35832 | 0.385342
16.4 | 0.385806
16.441681 | 0.386079
16.48332 | 0.385714
16.525 | 0.38604
16.566681 | 0.385787
16.609999 | 0.385988
16.65 | 0.385501
16.691681 | 0.385425
16.73332 | 0.385787
16.775 | 0.385276
16.816681 | 0.384932
16.85832 | 0.385873
16.9 | 0.385339
16.941681 | 0.38488
16.98332 | 0.384635
17.025 | 0.384675
17.066681 | 0.38475
17.10832 | 0.385256
17.14996 | 0.384578
17.189999 | 0.385334
17.23168 | 0.384859
17.273319 | 0.384716
17.314999 | 0.384982
17.35664 | 0.384476
17.398319 | 0.38462
17.439999 | 0.384414
17.48168 | 0.384281
17.525 | 0.384411
17.564999 | 0.384479
17.60668 | 0.384698
17.648319 | 0.384015
17.689999 | 0.384289
17.73168 | 0.383898
17.773319 | 0.384075
17.814999 | 0.383986
17.85668 | 0.383533
17.898359 | 0.383658
17.939999 | 0.383614
17.98164 | 0.384085
18.023359 | 0.383762
18.064999 | 0.383681
18.10664 | 0.383817
18.148359 | 0.383866
18.190001 | 0.383416
18.23 | 0.383773
18.271681 | 0.383337
18.315001 | 0.383291
18.355 | 0.383374
18.396639 | 0.382876
18.438358 | 0.383246
18.48 | 0.383293
18.521679 | 0.383408
18.565001 | 0.383283
18.60664 | 0.382496
18.648319 | 0.383194
18.690001 | 0.382561
18.73 | 0.38297
18.771641 | 0.382829
18.815001 | 0.382449
18.85668 | 0.382639
18.896679 | 0.382503
18.940001 | 0.38278
18.98 | 0.38235
19.021641 | 0.382446
19.06332 | 0.382305
19.105 | 0.381943
19.146641 | 0.382444
19.18836 | 0.382811
19.23 | 0.382206
19.271641 | 0.382157
19.31332 | 0.382582
19.355 | 0.381938
19.396679 | 0.381719
19.43832 | 0.381466
19.48 | 0.382178
19.523319 | 0.382136
19.565001 | 0.381701
19.60664 | 0.382055
19.648359 | 0.381477
19.68996 | 0.381323
19.73 | 0.381586
19.773359 | 0.381565
19.815001 | 0.381594
19.85664 | 0.381284
19.898359 | 0.381719
19.939999 | 0.381393
19.98168 | 0.381273
20.023321 | 0.381263
20.064999 | 0.3807
20.10668 | 0.381357
20.148319 | 0.381487
20.18996 | 0.381216
20.23 | 0.380776
20.271679 | 0.381138
20.314999 | 0.381448
20.35664 | 0.381138
20.398319 | 0.381036
20.439999 | 0.380955
20.48164 | 0.380987
20.523319 | 0.380744
20.564999 | 0.380679
20.60668 | 0.380914
20.65 | 0.380512
20.689999 | 0.380786
20.73164 | 0.380314
20.775 | 0.380762
20.816679 | 0.380778
20.85832 | 0.380041
20.9 | 0.380544
20.941679 | 0.380713
20.98332 | 0.38028
21.025 | 0.380807
21.066679 | 0.380358
21.10836 | 0.380168
21.15 | 0.380603
21.189999 | 0.379772
21.23164 | 0.379707
21.275 | 0.37972
21.316641 | 0.379915
21.3584 | 0.379882
21.4 | 0.379863
21.441679 | 0.380012
21.483318 | 0.379639
21.525 | 0.379996
21.566641 | 0.379913
21.60836 | 0.379798
21.65 | 0.379493
21.690001 | 0.379603
21.73168 | 0.379897
21.775 | 0.37978
21.816639 | 0.37966
21.858318 | 0.379928
21.9 | 0.379798
21.941639 | 0.379772
21.983318 | 0.379068
22.025 | 0.379793
22.065001 | 0.379181
22.108318 | 0.379141
22.14996 | 0.379256
22.190001 | 0.379587
22.23168 | 0.379235
22.275 | 0.378829
22.316681 | 0.379008
22.35668 | 0.378753
22.4 | 0.379707
22.441639 | 0.379204
22.48336 | 0.379149
22.525 | 0.378995
22.566681 | 0.379352
22.60832 | 0.378936
22.65 | 0.379282
22.690001 | 0.378636
22.73168 | 0.379165
22.775 | 0.379032
22.816681 | 0.379293
22.85664 | 0.379094
22.9 | 0.378902
22.941639 | 0.378341
22.98332 | 0.378555
23.025 | 0.3788
23.064999 | 0.37832
23.10668 | 0.378565
23.148321 | 0.378938
23.189999 | 0.378326
23.23168 | 0.378547
23.273359 | 0.378352
23.314999 | 0.378208
23.35668 | 0.378232
23.398319 | 0.378096
23.439999 | 0.378148
23.48168 | 0.378227
23.523319 | 0.378419
23.564999 | 0.378206
23.60668 | 0.377997
23.648319 | 0.37879
23.689999 | 0.378021
23.73168 | 0.378151
23.773319 | 0.37819
23.814999 | 0.378081
23.85668 | 0.378003
23.9 | 0.377583
23.941679 | 0.377711
23.98336 | 0.378318
24.025 | 0.378459
24.064999 | 0.378404
24.10664 | 0.378464
24.148319 | 0.378154
24.189999 | 0.378516
24.23168 | 0.378206
24.275 | 0.377831
24.316679 | 0.377995
24.35668 | 0.378435
24.4 | 0.3772
24.441679 | 0.378057
24.48336 | 0.378313
24.525 | 0.37781
24.566641 | 0.377387
24.608318 | 0.378182
24.65 | 0.377614
24.691639 | 0.377708
24.733318 | 0.378148
24.775 | 0.378159
24.816639 | 0.377799
24.858318 | 0.378034
24.9 | 0.378292
24.941679 | 0.378062
24.983318 | 0.37757
25.025 | 0.377606
25.066639 | 0.377429
25.108318 | 0.377374
25.15 | 0.377997
25.191679 | 0.377492
25.23336 | 0.377697
25.275 | 0.377612
25.316679 | 0.377697
25.35668 | 0.37801
25.4 | 0.377565
25.441679 | 0.377598
25.483318 | 0.377849
25.525002 | 0.377784
25.565001 | 0.377169
25.60668 | 0.377437
25.648319 | 0.377924
25.689999 | 0.377724
25.73168 | 0.37781
25.773321 | 0.377927
25.815001 | 0.377369
25.85668 | 0.377507
25.9 | 0.377528
25.941639 | 0.377132
25.983318 | 0.377304
26.025002 | 0.377262
26.065001 | 0.377481
26.10664 | 0.377958
26.15 | 0.378198
26.191679 | 0.377346
26.23168 | 0.377653
26.275002 | 0.377585
26.314999 | 0.377124
26.35664 | 0.378141
26.4 | 0.377755
26.441679 | 0.377307
26.48336 | 0.377283
26.525002 | 0.377966
26.564999 | 0.377447
26.60832 | 0.377119
26.65 | 0.377369
26.691679 | 0.377671
26.733318 | 0.377286
26.775 | 0.377627
26.816641 | 0.377635
26.858358 | 0.378188
26.9 | 0.377552
26.941679 | 0.377786
26.984999 | 0.377648
27.025 | 0.377575
27.066641 | 0.377971
27.10832 | 0.378049
27.15 | 0.377672
27.191681 | 0.377645
27.23332 | 0.377849
27.275 | 0.377619
27.316641 | 0.377932
27.360001 | 0.377971
27.40168 | 0.377684
27.443357 | 0.377976
27.484999 | 0.377572
27.525 | 0.378133
27.566641 | 0.377927
27.610001 | 0.377617
27.651678 | 0.377888
27.693357 | 0.377705
27.734999 | 0.377434
27.775 | 0.377565
27.818321 | 0.378302
27.859999 | 0.377877
27.90164 | 0.377507
27.943319 | 0.377648
27.985001 | 0.377241
28.02668 | 0.37782
28.068319 | 0.377635
28.109999 | 0.377781
28.15164 | 0.37795
28.193361 | 0.378346
28.235001 | 0.377901
28.27668 | 0.377541
28.32 | 0.377956
28.361679 | 0.377512
28.40332 | 0.377606
28.445 | 0.378143
28.486679 | 0.378057
28.528318 | 0.377755
28.57 | 0.377906
28.611641 | 0.377984
28.65332 | 0.377789
28.695 | 0.378219
28.736679 | 0.377695
28.77836 | 0.378396
28.82 | 0.377812
28.861641 | 0.378148
28.90332 | 0.37813
28.945 | 0.377937
28.985001 | 0.377841
29.02668 | 0.378096
29.068319 | 0.377778
29.109999 | 0.377596
29.151678 | 0.378242
29.193317 | 0.377523
29.235001 | 0.378174
29.27668 | 0.378234
29.318359 | 0.378406
29.359999 | 0.378154
29.401638 | 0.378083
29.443321 | 0.378216
29.485001 | 0.378237
29.52668 | 0.37806
29.568279 | 0.377995
29.609999 | 0.378214
29.651682 | 0.378631
29.693321 | 0.378198
29.735001 | 0.378331
29.77668 | 0.378026
29.818359 | 0.377739
29.859999 | 0.378294
29.90168 | 0.378472
29.943321 | 0.37837
29.985001 | 0.378271
30.02664 | 0.378698
30.068319 | 0.378307
30.109999 | 0.378112
30.151638 | 0.377937
30.193359 | 0.378049
30.235001 | 0.378224
30.27664 | 0.378354
30.318319 | 0.378274
30.359999 | 0.378414
30.401638 | 0.378164
30.443359 | 0.378195
30.485001 | 0.378693
30.52668 | 0.378201
30.568319 | 0.378636
30.609999 | 0.378219
30.65168 | 0.379027
30.693321 | 0.378589
30.735001 | 0.378818
30.77664 | 0.379154
30.818279 | 0.378453
30.859999 | 0.378873
30.90168 | 0.378542
30.943321 | 0.37922
30.984999 | 0.37862
31.02664 | 0.37892
31.068319 | 0.378849
31.110001 | 0.378889
31.151642 | 0.379126
31.193319 | 0.379084
31.234999 | 0.378896
31.276678 | 0.378933
31.318319 | 0.379191
31.360001 | 0.378847
31.40168 | 0.379162
31.443319 | 0.378985
31.484999 | 0.379467
31.526678 | 0.379222
31.568319 | 0.378766
31.610001 | 0.379332
31.65168 | 0.379522
31.693359 | 0.379248
31.734999 | 0.379285
31.776678 | 0.379076
31.818319 | 0.379141
31.860001 | 0.379501
31.90168 | 0.378943
31.943359 | 0.38003
31.984999 | 0.379449
32.02668 | 0.379595
32.068359 | 0.379459
32.110001 | 0.379222
32.15168 | 0.379449
32.193359 | 0.379767
32.235001 | 0.379975
32.27668 | 0.379696
32.318317 | 0.380051
32.360001 | 0.380197
32.401642 | 0.379519
32.445 | 0.379642
32.486679 | 0.38008
32.52832 | 0.379707
32.57 | 0.380205
32.611637 | 0.379788
32.65332 | 0.380223
32.695 | 0.379819
32.736679 | 0.379981
32.779999 | 0.379947
32.821678 | 0.380309
32.863319 | 0.379665
32.90332 | 0.379996
32.946682 | 0.380562
32.988319 | 0.380577
33.029999 | 0.37991
33.07 | 0.380223
33.111637 | 0.379876
33.155003 | 0.380439
33.195 | 0.380304
33.236679 | 0.380041
33.278358 | 0.380142
33.32 | 0.380398
33.361637 | 0.379634
33.40332 | 0.380181
33.445 | 0.380497
33.488319 | 0.38045
33.528358 | 0.380541
33.57 | 0.380739
33.611679 | 0.380431
33.653358 | 0.380611
33.695 | 0.380465
33.736679 | 0.380663
33.778358 | 0.380812
33.821678 | 0.380734
33.863361 | 0.380471
33.903358 | 0.38022
33.94664 | 0.380791
33.988358 | 0.381312
34.02832 | 0.38083
34.07 | 0.380723
34.111641 | 0.380911
34.153358 | 0.381018
34.196678 | 0.381242
34.238358 | 0.380862
34.279999 | 0.381138
34.32164 | 0.381156
34.363319 | 0.381297
34.404999 | 0.381649
34.446678 | 0.380872
34.488358 | 0.381273
34.529999 | 0.381557
34.571678 | 0.381474
34.613319 | 0.381526
34.654999 | 0.38157
34.696678 | 0.381615
34.738358 | 0.381813
34.779999 | 0.381628
34.821682 | 0.381904
34.863319 | 0.381578
34.904999 | 0.38126
34.946678 | 0.381638
34.988358 | 0.381404
35.029999 | 0.381484
35.07 | 0.381378
35.111679 | 0.381836
35.15332 | 0.381821
35.195 | 0.382045
35.236637 | 0.381886
35.278358 | 0.381901
35.32 | 0.381867
35.361679 | 0.382402
35.403358 | 0.381998
35.445 | 0.381828
35.486637 | 0.38168
35.528358 | 0.382308
35.57 | 0.381873
35.611679 | 0.382623
35.65332 | 0.381875
35.695 | 0.382162
35.736679 | 0.38199
35.77832 | 0.382019
35.82 | 0.382662
35.861641 | 0.382175
35.903358 | 0.382665
35.94664 | 0.381935
35.986679 | 0.382141
36.028358 | 0.382282
36.07 | 0.382272
36.111641 | 0.382373
36.153358 | 0.382808
36.195 | 0.382858
36.236679 | 0.38279
36.280003 | 0.382668
36.321682 | 0.382775
36.363319 | 0.382913
36.404999 | 0.383152
36.446678 | 0.383184
36.488319 | 0.382975
36.530003 | 0.383053
36.57164 | 0.382858
36.613358 | 0.382493
36.654999 | 0.383236
36.69664 | 0.383022
36.738361 | 0.383019
36.779999 | 0.383056
36.82164 | 0.383113
36.865002 | 0.383103
36.904999 | 0.382722
36.946678 | 0.382931
36.989998 | 0.383139
37.029999 | 0.383791
37.07164 | 0.382897
37.113319 | 0.383504
37.154999 | 0.383145
37.196678 | 0.382947
37.238361 | 0.383483
37.279999 | 0.383254
37.321678 | 0.384148
37.363358 | 0.383595
37.404999 | 0.383405
37.44664 | 0.383499
37.488319 | 0.38352
37.529999 | 0.383593
37.57 | 0.383661
37.611679 | 0.383668
37.653316 | 0.383767
37.695 | 0.383429
37.736679 | 0.383778
37.778358 | 0.383921
37.82 | 0.383489
37.861721 | 0.383861
37.903316 | 0.384098
37.945 | 0.383674
37.986679 | 0.384364
38.028278 | 0.383838
38.07 | 0.384018
38.111679 | 0.383955
38.153362 | 0.384104
38.195 | 0.384007
38.236679 | 0.384547
38.278358 | 0.384393
38.32 | 0.384158
38.361637 | 0.38427
38.403358 | 0.384112
38.445 | 0.384297
38.486679 | 0.384263
38.528358 | 0.384615
38.57 | 0.384354
38.611637 | 0.384091
38.654999 | 0.383916
38.696682 | 0.384727
38.738319 | 0.38494
38.779999 | 0.385157
38.821678 | 0.384891
38.863319 | 0.385183
38.904999 | 0.384883
38.946682 | 0.384596
38.988361 | 0.385089
39.029922 | 0.384787
39.07 | 0.385099
39.111637 | 0.385151
39.154999 | 0.385201
39.19664 | 0.385076
39.236641 | 0.384734
39.279999 | 0.385146
39.32164 | 0.385858
39.363319 | 0.385026
39.405003 | 0.385123
39.446682 | 0.385787
39.488281 | 0.385813
39.529999 | 0.385037
39.57 | 0.384979
39.611679 | 0.385641
39.65332 | 0.385063
39.695 | 0.385123
39.736679 | 0.385219
39.779999 | 0.385545
39.821678 | 0.385488
39.863319 | 0.385279
39.904999 | 0.385438
39.946678 | 0.385647
39.988319 | 0.386043
40.029999 | 0.386147
40.07 | 0.385649
40.111679 | 0.385675
40.153282 | 0.385594
40.195 | 0.385748
40.236679 | 0.385892
40.279999 | 0.3861
40.321678 | 0.385725
40.363361 | 0.385889
40.404999 | 0.386332
40.44664 | 0.385772
40.488319 | 0.385944
40.529999 | 0.386368
40.57164 | 0.386238
40.614998 | 0.386413
40.656681 | 0.386207
40.69836 | 0.386655
40.740002 | 0.385649
40.781681 | 0.386551
40.823318 | 0.386009
40.864998 | 0.386457
40.906681 | 0.386452
40.948322 | 0.386475
40.990002 | 0.386139
41.031677 | 0.386608
41.073402 | 0.386543
41.116638 | 0.386791
41.156681 | 0.386723
41.199997 | 0.386329
41.241642 | 0.386507
41.283321 | 0.386288
41.325001 | 0.386658
41.36668 | 0.386319
41.408318 | 0.386254
41.450001 | 0.386767
41.49168 | 0.38721
41.531639 | 0.386877
41.573318 | 0.386817
41.614998 | 0.386864
41.656639 | 0.386999
41.700001 | 0.386991
41.74168 | 0.387695
41.78336 | 0.387083
41.825001 | 0.386895
41.864998 | 0.386991
41.906639 | 0.387221
41.948318 | 0.387239
41.989998 | 0.387156
42.031677 | 0.387236
42.073318 | 0.386681
42.115002 | 0.387229
42.156681 | 0.387398
42.200001 | 0.387614
42.24168 | 0.387111
42.28336 | 0.387281
42.325001 | 0.387346
42.365002 | 0.387017
42.40836 | 0.38781
42.450001 | 0.387539
42.49168 | 0.387539
42.53336 | 0.387528
42.574997 | 0.387825
42.616676 | 0.387562
42.65836 | 0.388039
42.701679 | 0.387143
42.74168 | 0.387633
42.785 | 0.387867
42.824997 | 0.387513
42.866676 | 0.387888
42.908321 | 0.38794
42.950001 | 0.387307
42.99168 | 0.388003
43.03336 | 0.387844
43.074997 | 0.387487
43.11668 | 0.38805
43.158279 | 0.388159
43.200001 | 0.38781
43.241638 | 0.38794
43.28336 | 0.387625
43.324997 | 0.388149
43.366638 | 0.388539
43.408321 | 0.388313
43.450001 | 0.388133
43.49168 | 0.387958
43.53336 | 0.388169
43.574997 | 0.388318
43.61668 | 0.388323
43.659996 | 0.388469
43.701679 | 0.388268
43.74168 | 0.388477
43.785 | 0.38794
43.824997 | 0.38874
43.86668 | 0.388568
43.908398 | 0.388404
43.950001 | 0.388336
43.99168 | 0.388839
44.033318 | 0.38825
44.074997 | 0.388427
44.11668 | 0.388055
44.158321 | 0.388451
44.200001 | 0.387872
44.24168 | 0.389319
44.283318 | 0.388839
44.324997 | 0.387927
44.36668 | 0.388808
44.40836 | 0.389045
44.450001 | 0.388821
44.49176 | 0.389272
44.533318 | 0.388902
44.575001 | 0.388425
44.61668 | 0.388897
44.66 | 0.38917
44.701641 | 0.38897
44.74332 | 0.388876
44.785 | 0.389165
44.825001 | 0.388891
44.86668 | 0.389113
44.90836 | 0.389288
44.950001 | 0.389319
44.991638 | 0.389157
45.033318 | 0.389029
45.075001 | 0.38965
45.116642 | 0.389215
45.16 | 0.388962
45.201679 | 0.389473
45.243359 | 0.389275
45.285 | 0.389222
45.325001 | 0.389264
45.366642 | 0.389415
45.408321 | 0.388938
45.449997 | 0.389598
45.491676 | 0.389436
45.53336 | 0.389123
45.575001 | 0.389532
45.61668 | 0.389413
45.66 | 0.389499
45.701679 | 0.389402
45.743359 | 0.389983
45.785 | 0.389652
45.825001 | 0.389504
45.866638 | 0.389519
45.908318 | 0.389712
45.949997 | 0.389668
45.991676 | 0.390054
46.033321 | 0.390291
46.075001 | 0.38978
46.116638 | 0.389882
46.16 | 0.389619
46.199997 | 0.389692
46.243359 | 0.390348
46.285 | 0.389384
46.325001 | 0.389678
46.36668 | 0.389757
46.408318 | 0.390327
46.449997 | 0.390111
46.493359 | 0.390481
46.535 | 0.390416
46.576679 | 0.390187
46.618359 | 0.390366
46.66 | 0.390205
46.701641 | 0.390184
46.744999 | 0.390059
46.784996 | 0.390218
46.826641 | 0.390249
46.86832 | 0.390033
46.91 | 0.390713
46.951679 | 0.390054
46.994999 | 0.390153
47.035 | 0.390677
47.076641 | 0.390507
47.119999 | 0.390807
47.161678 | 0.390674
47.203358 | 0.390896
47.243317 | 0.390846
47.285 | 0.390773
47.326679 | 0.390622
47.36832 | 0.390614
47.41 | 0.390273
47.453358 | 0.390776
47.494999 | 0.390859
47.536678 | 0.390883
47.578362 | 0.391049
47.619999 | 0.390911
47.661678 | 0.390807
47.703358 | 0.39046
47.744999 | 0.391253
47.786678 | 0.390773
47.82832 | 0.390896
47.869999 | 0.390703
47.91164 | 0.39112
47.95332 | 0.390679
47.994999 | 0.390856
48.03664 | 0.390562
48.078362 | 0.391161
48.119999 | 0.390817
48.16164 | 0.391044
48.203358 | 0.391266
48.244999 | 0.390987
48.28664 | 0.390817
48.32832 | 0.390802
48.369999 | 0.390862
48.411678 | 0.390896
48.45332 | 0.391112
48.494999 | 0.391133
48.538319 | 0.390737
48.579998 | 0.39132
48.621639 | 0.390458
48.663319 | 0.390823
48.704998 | 0.391406
48.746601 | 0.391245
48.788357 | 0.39101
48.829998 | 0.390927
48.871639 | 0.391628
48.913319 | 0.391399
48.954998 | 0.391672
48.996677 | 0.391479
49.038319 | 0.391357
49.080002 | 0.390862
49.121639 | 0.391167
49.163361 | 0.391333
49.204998 | 0.391086
49.244999 | 0.390906
49.286636 | 0.391052
49.328358 | 0.391211
49.369999 | 0.391836
49.41164 | 0.391164
49.453278 | 0.391352
49.494999 | 0.390919
49.536678 | 0.391101
49.57832 | 0.391044
49.619999 | 0.391401
49.661678 | 0.391558
49.70332 | 0.390997
49.744999 | 0.391266
49.786678 | 0.391644
49.8284 | 0.391709
49.869999 | 0.391719
49.911678 | 0.391857
49.95332 | 0.39124
49.994999 | 0.391503
50.036678 | 0.391868
50.078358 | 0.3915
50.119999 | 0.391573
50.161678 | 0.391628
50.20332 | 0.391889
50.244999 | 0.392034
50.28664 | 0.391787
50.32832 | 0.391383
50.369999 | 0.392071
50.41164 | 0.391612
50.45332 | 0.391618
50.494999 | 0.392313
50.536598 | 0.392238
50.57832 | 0.39199
50.619999 | 0.392053
50.661678 | 0.391625
50.70332 | 0.391539
50.744999 | 0.391693
50.788322 | 0.391808
50.828316 | 0.392144
50.869999 | 0.391722
50.91164 | 0.39173
50.95332 | 0.392465
50.994995 | 0.3921
51.036678 | 0.39156
51.078278 | 0.391881
51.120003 | 0.391709
51.16164 | 0.392115
51.203316 | 0.39192
51.244999 | 0.392511
51.28664 | 0.392149
51.328323 | 0.392165
51.369999 | 0.392266
51.411682 | 0.392535
51.45332 | 0.391469
51.494995 | 0.392235
51.536636 | 0.392055
51.57832 | 0.392485
51.621677 | 0.392042
51.663319 | 0.392686
51.705002 | 0.391995
51.746639 | 0.391857
51.788403 | 0.392342
51.829998 | 0.392042
51.869999 | 0.392303
51.911682 | 0.391865
51.954998 | 0.3926
51.996716 | 0.392371
52.038357 | 0.392068
52.080002 | 0.392704
52.121643 | 0.392183
52.163361 | 0.392365
52.205002 | 0.3926
52.246639 | 0.39181
52.28828 | 0.3923
52.329998 | 0.392942
52.369999 | 0.392725
52.411636 | 0.392699
52.454998 | 0.393061
52.496639 | 0.392285
52.538319 | 0.392188
52.580002 | 0.392259
52.621643 | 0.392165
52.663361 | 0.392467
52.705002 | 0.392467
52.746639 | 0.392934
52.78828 | 0.39266
52.829998 | 0.392564
52.871681 | 0.392712
52.913357 | 0.392874
52.954998 | 0.392496
52.996681 | 0.392548
53.038319 | 0.392509
53.080002 | 0.392084
53.121677 | 0.392084
53.163319 | 0.392392
53.205002 | 0.392947
53.244999 | 0.392342
53.28664 | 0.39247
53.32832 | 0.392238
53.369999 | 0.392965
53.411678 | 0.393293
53.453362 | 0.392415
53.495003 | 0.392668
53.53664 | 0.392287
53.57832 | 0.392913
53.619999 | 0.392496
53.66164 | 0.392496
53.703358 | 0.392579
53.744999 | 0.39296
53.786682 | 0.392777
53.82832 | 0.392457
53.869961 | 0.392811
53.910004 | 0.392986
53.95332 | 0.392816
53.995003 | 0.393137
54.03664 | 0.392488
54.07832 | 0.393158
54.119999 | 0.393046
54.161674 | 0.393061
54.203323 | 0.392975
54.244999 | 0.39273
54.286682 | 0.392749
54.32832 | 0.393007
54.369995 | 0.392319
54.41 | 0.393192
54.451679 | 0.392631
54.495003 | 0.392193
54.535 | 0.393802
54.578316 | 0.39296
54.619957 | 0.392509
54.66 | 0.393215
54.701637 | 0.393173
54.744999 | 0.392751
54.786636 | 0.392592
54.826679 | 0.392665
54.86832 | 0.392691
54.91 | 0.393059
54.951679 | 0.392832
54.993317 | 0.393022
55.035 | 0.39314
55.076641 | 0.392699
55.11832 | 0.392863
55.16 | 0.393244
55.199997 | 0.393059
55.241638 | 0.392819
55.283276 | 0.392684
55.325001 | 0.392902
55.366676 | 0.392809
55.40836 | 0.392814
55.450001 | 0.392923
55.491676 | 0.392897
55.533321 | 0.392806
55.574997 | 0.392496
55.61668 | 0.3931
55.658356 | 0.393377
55.699997 | 0.393398
55.741638 | 0.393286
55.783318 | 0.392879
55.825001 | 0.392764
55.866676 | 0.393632
55.908318 | 0.393215
55.950001 | 0.393476
55.99168 | 0.392934
56.035 | 0.393124
56.074997 | 0.393137
56.11832 | 0.393398
56.159996 | 0.392879
56.201679 | 0.393392
56.243355 | 0.393914
56.284996 | 0.393507
56.326679 | 0.393705
56.368317 | 0.39322
56.408318 | 0.393007
56.450001 | 0.393262
56.491638 | 0.393035
56.533321 | 0.393319
56.574997 | 0.39291
56.61668 | 0.393369
56.658356 | 0.393085
56.699997 | 0.393312
56.741634 | 0.393207
56.783318 | 0.393676
56.825001 | 0.393067
56.866676 | 0.393111
56.908279 | 0.393452
56.950001 | 0.393155
56.989998 | 0.393046
57.031639 | 0.393325
57.073318 | 0.392749
57.114998 | 0.39314
57.156677 | 0.392892
57.19836 | 0.393478
57.240002 | 0.392957
57.281639 | 0.393218
57.32336 | 0.393207
57.364998 | 0.393327
57.406681 | 0.393153
57.448322 | 0.393468
57.489998 | 0.392845
57.529995 | 0.393153
57.571636 | 0.392827
57.613319 | 0.393471
57.655003 | 0.393067
57.696678 | 0.393054
57.738361 | 0.393272
57.779999 | 0.393059
57.82164 | 0.392996
57.863323 | 0.393369
57.904999 | 0.393087
57.946636 | 0.393413
57.988319 | 0.393038
58.029995 | 0.393145
58.07 | 0.392832
58.111641 | 0.393249
58.155003 | 0.392991
58.195 | 0.393468
58.236641 | 0.39345
58.279999 | 0.393403
58.32164 | 0.39314
58.363277 | 0.3929
58.404999 | 0.392939
58.446678 | 0.392923
58.488277 | 0.393194
58.530003 | 0.393155
58.57 | 0.393447
58.611675 | 0.393106
58.653358 | 0.393259
58.695 | 0.393215
58.736641 | 0.393103
58.779999 | 0.393293
58.819996 | 0.393012
58.861637 | 0.392895
58.903278 | 0.393012
58.944996 | 0.393374
58.986641 | 0.393327
59.028282 | 0.393377
59.07 | 0.393111
59.111675 | 0.393437
59.153282 | 0.393429
59.195 | 0.392986
59.236683 | 0.392832
59.27832 | 0.393476
59.319996 | 0.393176
59.361637 | 0.392876
59.40332 | 0.393147
59.445004 | 0.393377
59.486679 | 0.392952
59.528282 | 0.393463
59.57 | 0.393246
59.611675 | 0.393546
59.653316 | 0.393452
59.695 | 0.393246
59.736683 | 0.393598
59.77832 | 0.393551
59.821682 | 0.393356
59.863319 | 0.392931
59.904961 | 0.392793
59.945004 | 0.393121
59.986641 | 0.392981
60.028316 | 0.39351
60.07 | 0.393116
60.111675 | 0.393624
60.153316 | 0.393163
60.195 | 0.393121
60.236717 | 0.393009
60.279999 | 0.392855
60.321682 | 0.393095
60.363358 | 0.393007
60.404995 | 0.393041
60.446678 | 0.393429
60.488361 | 0.39296
60.530003 | 0.392639
60.57164 | 0.393523
60.615002 | 0.392863
60.656677 | 0.392866
60.698318 | 0.393093
60.739998 | 0.392741
60.781681 | 0.3931
60.823322 | 0.392777
60.864998 | 0.39285
60.906681 | 0.393317
60.948357 | 0.393267
60.990002 | 0.393048
61.031643 | 0.392868
61.07336 | 0.393155
61.115002 | 0.393061
61.156639 | 0.393189
61.19664 | 0.39297
61.239998 | 0.392942
61.281681 | 0.392657
61.323322 | 0.392467
61.364998 | 0.3932
61.404995 | 0.392939
61.446678 | 0.392511
61.488361 | 0.393212
61.529999 | 0.392889
61.571678 | 0.392691
61.613316 | 0.392683
61.654999 | 0.39314
61.696682 | 0.392506
61.739998 | 0.392965
61.781639 | 0.392725
61.823357 | 0.392983
61.864998 | 0.392491
61.905003 | 0.393046
61.94664 | 0.392822
61.988319 | 0.392981
62.029999 | 0.392991
62.07164 | 0.392595
62.113358 | 0.392991
62.154999 | 0.393244
62.196682 | 0.393463
62.239998 | 0.392853
62.281639 | 0.393134
62.323322 | 0.393067
62.364998 | 0.393343
62.405003 | 0.393043
62.446678 | 0.392558
62.490002 | 0.392233
62.531643 | 0.393215
62.573318 | 0.39248
62.615002 | 0.392796
62.656681 | 0.392512
62.698322 | 0.392637
62.739998 | 0.392887
62.781639 | 0.392485
62.823322 | 0.393168
62.864998 | 0.392527
62.905003 | 0.39302
62.94664 | 0.392282
62.988319 | 0.392535
63.029999 | 0.392746
63.07164 | 0.391836
63.113323 | 0.392571
63.154999 | 0.392723
63.194996 | 0.392511
63.236637 | 0.392837
63.279995 | 0.392754
63.321636 | 0.392438
63.363319 | 0.392673
63.405003 | 0.392345
63.446678 | 0.392285
63.488316 | 0.392605
63.529999 | 0.392733
63.57164 | 0.392686
63.613323 | 0.39236
63.654999 | 0.392629
63.696682 | 0.392358
63.738358 | 0.392285
63.779995 | 0.392472
63.823357 | 0.392308
63.864998 | 0.392814
63.905003 | 0.392186
63.946678 | 0.39236
63.988316 | 0.392123
64.029999 | 0.392058
64.07164 | 0.392616
64.113319 | 0.39224
64.154999 | 0.392256
64.196678 | 0.393009
64.238358 | 0.392321
64.281639 | 0.392092
64.323364 | 0.392543
64.36496 | 0.392707
64.404999 | 0.392303
64.44828 | 0.392326
64.489998 | 0.391954
64.531677 | 0.392115
64.57328 | 0.39229
64.614998 | 0.392313
64.656639 | 0.392134
64.699997 | 0.392556
64.741684 | 0.392209
64.783318 | 0.392392
64.824997 | 0.392639
64.865005 | 0.392204
64.906677 | 0.392126
64.950005 | 0.392173
64.991676 | 0.392027
65.033318 | 0.392269
65.073318 | 0.392584
65.114998 | 0.392261
65.156677 | 0.392157
65.199997 | 0.3918
65.239998 | 0.392029
65.281677 | 0.391972
65.323318 | 0.392128
65.364998 | 0.391894
65.406639 | 0.391526
65.448357 | 0.391834
65.489998 | 0.392514
65.531639 | 0.392076
65.573357 | 0.392071
65.614998 | 0.39248
65.656677 | 0.392048
65.698318 | 0.392233
65.739998 | 0.392251
65.781677 | 0.391823
65.82328 | 0.391792
65.864998 | 0.391631
65.906677 | 0.391969
65.948318 | 0.391555
65.989998 | 0.391667
66.029999 | 0.391633
66.07164 | 0.391967
66.114998 | 0.39161
66.156639 | 0.391928
66.198357 | 0.392212
66.239998 | 0.392016
66.281639 | 0.391847
66.323364 | 0.391511
66.364998 | 0.392045
66.406677 | 0.391889
66.448357 | 0.391886
66.489998 | 0.391618
66.531639 | 0.391857
66.573318 | 0.391847
66.614998 | 0.391792
66.656677 | 0.391701
66.698318 | 0.391727
66.739998 | 0.391758
66.783318 | 0.391899
66.823318 | 0.39174
66.864998 | 0.392157
66.906723 | 0.391688
66.948318 | 0.39131
66.989998 | 0.391466
67.031639 | 0.391425
67.073318 | 0.391404
67.114998 | 0.391122
67.156677 | 0.391531
67.198357 | 0.391227
67.239998 | 0.391644
67.281639 | 0.391485
67.323364 | 0.391912
67.36496 | 0.391594
67.404999 | 0.391631
67.44664 | 0.391451
67.488319 | 0.391615
67.529999 | 0.391164
67.57164 | 0.391633
67.613319 | 0.391328
67.654999 | 0.390971
67.696678 | 0.39167
67.738319 | 0.391318
67.779999 | 0.391148
67.823357 | 0.391451
67.864998 | 0.391732
67.904999 | 0.391505
67.948357 | 0.391229
67.989998 | 0.391081
68.029999 | 0.391555
68.071678 | 0.391279
68.113365 | 0.391516
68.154999 | 0.390979
68.19664 | 0.391422
68.238358 | 0.390885
68.279999 | 0.390797
68.323318 | 0.391654
68.364998 | 0.391344
68.406677 | 0.391187
68.448357 | 0.3913
68.489998 | 0.391339
68.529999 | 0.391247
68.57164 | 0.391326
68.614998 | 0.391756
68.656639 | 0.391151
68.698364 | 0.391125
68.739998 | 0.391917
68.781677 | 0.391289
68.823357 | 0.391159
68.863358 | 0.390778
68.904999 | 0.391034
68.946678 | 0.390797
68.988319 | 0.391367
69.029999 | 0.390567
69.071602 | 0.390851
69.113319 | 0.390739
69.154999 | 0.391214
69.196716 | 0.391125
69.238358 | 0.39107
69.279999 | 0.390794
69.321678 | 0.390935
69.363319 | 0.391255
69.404999 | 0.390995
69.446678 | 0.391008
69.488319 | 0.390549
69.529961 | 0.391203
69.57 | 0.390598
69.611641 | 0.390914
69.653358 | 0.390565
69.695 | 0.390327
69.736679 | 0.390859
69.779999 | 0.390854
69.82164 | 0.390817
69.863403 | 0.390406
69.904999 | 0.390776
69.946678 | 0.391208
69.988319 | 0.390799
70.029999 | 0.390374
70.07 | 0.390453
70.111641 | 0.390536
70.154999 | 0.390658
70.196678 | 0.390059
70.238319 | 0.39075
70.279999 | 0.390489
70.32164 | 0.390215
70.363358 | 0.390864
70.404999 | 0.390367
70.44664 | 0.39027
70.488319 | 0.390286
70.529999 | 0.390927
70.571678 | 0.390466
70.615005 | 0.390296
70.656677 | 0.39057
70.698357 | 0.390466
70.739998 | 0.390038
70.781639 | 0.390817
70.823357 | 0.390708
70.864998 | 0.389944
70.906639 | 0.390046
70.948318 | 0.39033
70.989998 | 0.390585
71.029999 | 0.390049
71.07164 | 0.389744
71.113319 | 0.390127
71.154999 | 0.390171
71.19664 | 0.390794
71.238403 | 0.390669
71.279999 | 0.389884
71.321678 | 0.390174
71.363319 | 0.390252
71.404999 | 0.39015
71.446678 | 0.389791
71.488365 | 0.39008
71.529999 | 0.38977
71.57 | 0.390614
71.611679 | 0.389788
71.654999 | 0.389853
71.696678 | 0.390111
71.736641 | 0.389598
71.779999 | 0.390395
71.82 | 0.390374
71.861679 | 0.389681
71.90332 | 0.390106
71.945 | 0.389783
71.986641 | 0.389418
72.028358 | 0.389827
72.07 | 0.389772
72.110001 | 0.389999
72.151642 | 0.389191
72.195 | 0.390106
72.236679 | 0.389381
72.278358 | 0.38966
72.32 | 0.389725
72.361633 | 0.389882
72.401642 | 0.389809
72.445 | 0.389293
72.486679 | 0.38972
72.52832 | 0.389751
72.57 | 0.389097
72.611641 | 0.389407
72.653313 | 0.389201
72.695 | 0.389499
72.736679 | 0.389577
72.778358 | 0.389295
72.82 | 0.389298
72.861679 | 0.389624
72.903275 | 0.389757
72.945 | 0.389473
72.986641 | 0.389392
73.028358 | 0.389285
73.069954 | 0.389371
73.110001 | 0.389496
73.151642 | 0.389261
73.193359 | 0.389712
73.235001 | 0.38959
73.27668 | 0.389238
73.318321 | 0.389379
73.360001 | 0.388665
73.40168 | 0.388751
73.443321 | 0.388654
73.485001 | 0.388613
73.526672 | 0.389256
73.568237 | 0.388818
73.610001 | 0.389142
73.65168 | 0.388912
73.691635 | 0.388904
73.734993 | 0.388837
73.77668 | 0.389332
73.818321 | 0.389011
73.860001 | 0.389165
73.900002 | 0.388547
73.941673 | 0.388534
73.985001 | 0.38887
74.02668 | 0.38874
74.066681 | 0.388646
74.109962 | 0.388613
74.149994 | 0.388613
74.191681 | 0.388686
74.234993 | 0.388889
74.27668 | 0.388599
74.318321 | 0.388897
74.360001 | 0.388537
74.401642 | 0.389037
74.443314 | 0.388639
74.485001 | 0.388662
74.52668 | 0.388847
74.568359 | 0.388404
74.610001 | 0.388607
74.651634 | 0.38868
74.693359 | 0.388394
74.734993 | 0.388988
74.776634 | 0.388923
74.818321 | 0.388652
74.860001 | 0.38836
74.901642 | 0.388712
74.943314 | 0.388709
74.985001 | 0.388367
75.026596 | 0.388407
75.066681 | 0.388712
75.108322 | 0.388375
75.149994 | 0.388589
75.191681 | 0.388024
75.233322 | 0.388485
75.275002 | 0.38886
75.316673 | 0.388276
75.358398 | 0.387812
75.400002 | 0.387943
75.441681 | 0.388089
75.48336 | 0.388219
75.524994 | 0.388125
75.566635 | 0.388318
75.608353 | 0.388381
75.649994 | 0.388162
75.691681 | 0.387924
75.73336 | 0.387995
75.775002 | 0.388232
75.816597 | 0.388094
75.860001 | 0.387552
75.900002 | 0.387885
75.941681 | 0.387924
75.98336 | 0.387919
76.024994 | 0.388065
76.066681 | 0.388216
76.108322 | 0.388078
76.150002 | 0.38776
76.190002 | 0.387901
76.231674 | 0.387713
76.275002 | 0.387685
76.316643 | 0.387653
76.358315 | 0.387653
76.400002 | 0.387442
76.441681 | 0.387406
76.483276 | 0.38752
76.524994 | 0.387367
76.566681 | 0.387408
76.608322 | 0.387765
76.650002 | 0.387474
76.691643 | 0.387312
76.73336 | 0.387661
76.775002 | 0.387388
76.816673 | 0.387218
76.858315 | 0.387421
76.900002 | 0.387231
76.941681 | 0.387304
76.983322 | 0.387984
77.024994 | 0.387143
77.066681 | 0.387414
77.108322 | 0.387703
77.150002 | 0.387278
77.190002 | 0.387562
77.231674 | 0.387583
77.273315 | 0.386879
77.314995 | 0.387229
77.356636 | 0.387552
77.400002 | 0.386942
77.441681 | 0.387072
77.48336 | 0.387213
77.524994 | 0.38727
77.565002 | 0.386913
77.60836 | 0.38672
77.650002 | 0.387236
77.690002 | 0.386786
77.733315 | 0.386786
77.775002 | 0.386746
77.816673 | 0.387049
77.858322 | 0.386595
77.900002 | 0.38677
77.941681 | 0.386965
77.98336 | 0.386486
78.024994 | 0.386103
78.065002 | 0.386608
78.106674 | 0.38664
78.150002 | 0.386731
78.190002 | 0.386191
78.231674 | 0.386436
78.275002 | 0.386731
78.316643 | 0.386452
78.356682 | 0.386744
78.400002 | 0.386303
78.441681 | 0.386556
78.483322 | 0.386546
78.524994 | 0.38641
78.566635 | 0.386439
78.608322 | 0.386387
78.650002 | 0.386298
78.691673 | 0.386418
78.73336 | 0.386736
78.775002 | 0.386426
78.816681 | 0.385824
78.858322 | 0.386616
78.899994 | 0.386223
78.941635 | 0.385902
78.983322 | 0.385618
79.024994 | 0.386006
79.066635 | 0.386037
79.108284 | 0.386152
79.148361 | 0.386095
79.190002 | 0.386006
79.231682 | 0.386452
79.273323 | 0.385756
79.314995 | 0.385707
79.356682 | 0.385899
79.398323 | 0.386288
79.441681 | 0.385727
79.483353 | 0.386103
79.524918 | 0.38609
79.565002 | 0.385967
79.606674 | 0.385938
79.648315 | 0.385274
79.690002 | 0.385933
79.731636 | 0.385717
79.775002 | 0.385957
79.816681 | 0.385738
79.85836 | 0.385574
79.899994 | 0.385811
79.941681 | 0.38549
79.98336 | 0.385561
80.025002 | 0.385511
80.066681 | 0.385316
80.108315 | 0.385524
80.150002 | 0.38574
80.191673 | 0.385654
80.23336 | 0.385279
80.275002 | 0.385876
80.316635 | 0.385574
80.358322 | 0.385308
80.399994 | 0.385534
80.441681 | 0.385443
80.48336 | 0.385326
80.525002 | 0.385383
80.566681 | 0.385425
80.608315 | 0.384831
80.650002 | 0.385164
80.691643 | 0.385118
80.733315 | 0.385344
80.775002 | 0.385347
80.816681 | 0.385219
80.858322 | 0.385151
80.899994 | 0.384734
80.941681 | 0.385071
80.98336 | 0.384635
81.025002 | 0.385
81.066681 | 0.384612
81.108315 | 0.38476
81.150002 | 0.38476
81.191681 | 0.384768
81.231682 | 0.385076
81.273354 | 0.385157
81.314995 | 0.385065
81.356682 | 0.384992
81.399994 | 0.384557
81.441681 | 0.384315
81.48336 | 0.384479
81.524918 | 0.384297
81.565002 | 0.384774
81.606674 | 0.384458
81.650002 | 0.384539
81.691643 | 0.384117
81.733322 | 0.384307
81.774994 | 0.384466
81.816635 | 0.384276
81.858322 | 0.384315
81.899994 | 0.38445
81.941681 | 0.384312
81.985001 | 0.384497
82.025002 | 0.38438
82.066673 | 0.384508
82.108315 | 0.384072
82.150002 | 0.383994
82.191681 | 0.384297
82.233322 | 0.383512
82.274994 | 0.383997
82.316635 | 0.384244
82.360001 | 0.384031
82.40168 | 0.383786
82.443275 | 0.383979
82.485001 | 0.383799
82.52668 | 0.383528
82.568359 | 0.383788
82.610001 | 0.383809
82.651672 | 0.383801
82.693314 | 0.383851
82.735001 | 0.383658
82.77668 | 0.38352
82.82 | 0.383885
82.861679 | 0.383872
82.903358 | 0.38327
82.945 | 0.383551
82.986679 | 0.383775
83.028358 | 0.383655
83.07 | 0.383778
83.111679 | 0.383262
83.153358 | 0.383017
83.195 | 0.383317
83.236679 | 0.383155
83.278358 | 0.382871
83.32 | 0.383434
83.361679 | 0.383387
83.403358 | 0.382949
83.445 | 0.382866
83.486633 | 0.383387
83.528275 | 0.383244
83.57 | 0.383072
83.611641 | 0.383173
83.65332 | 0.382868
83.695 | 0.3831
83.736679 | 0.383105
83.77832 | 0.382879
83.82 | 0.38316
83.861679 | 0.382788
83.90332 | 0.382571
83.945 | 0.382954
83.986633 | 0.382941
84.028358 | 0.383186
84.07 | 0.38266
84.111641 | 0.383311
84.15332 | 0.382991
84.195 | 0.382623
84.236641 | 0.382459
84.27832 | 0.383095
84.32 | 0.382801
84.361679 | 0.382735
84.403358 | 0.382738
84.445 | 0.382457
84.486679 | 0.382425
84.528358 | 0.38248
84.57 | 0.382094
84.611679 | 0.382944
84.654999 | 0.382295
84.696716 | 0.382047
84.736679 | 0.382001
84.779999 | 0.382464
84.82164 | 0.382258
84.863358 | 0.382238
84.904961 | 0.381857
84.945 | 0.382266
84.986679 | 0.381917
85.028358 | 0.381651
85.07 | 0.382269
85.111641 | 0.382014
85.153404 | 0.381695
85.195 | 0.381578
85.236679 | 0.381855
85.27832 | 0.381842
85.32 | 0.381907
85.361633 | 0.381729
85.40332 | 0.382079
85.445 | 0.38223
85.486679 | 0.381925
85.528358 | 0.381675
85.57 | 0.381818
85.611679 | 0.38187
85.653358 | 0.381972
85.695 | 0.381411
85.736679 | 0.381844
85.77832 | 0.38143
85.82 | 0.381649
85.861633 | 0.381052
85.90332 | 0.381505
85.945 | 0.381211
85.986641 | 0.381211
86.02832 | 0.381594
86.07 | 0.381508
86.111641 | 0.380885
86.153282 | 0.381331
86.195 | 0.381289
86.236641 | 0.380851
86.279999 | 0.381328
86.321678 | 0.381044
86.363319 | 0.380533
86.404999 | 0.380997
86.446678 | 0.381146
86.488358 | 0.380705
86.529999 | 0.380304
86.57164 | 0.380734
86.613358 | 0.380343
86.654999 | 0.380927
86.696678 | 0.380424
86.738319 | 0.380304
86.779999 | 0.38051
86.82164 | 0.380233
86.863358 | 0.380293
86.904999 | 0.380588
86.946678 | 0.379955
86.988319 | 0.380747
87.029999 | 0.380218
87.07 | 0.379962
87.111679 | 0.380244
87.154999 | 0.380418
87.195 | 0.380181
87.236679 | 0.380059
87.279999 | 0.380218
87.321678 | 0.379957
87.363319 | 0.379569
87.404999 | 0.379772
87.44664 | 0.379988
87.488319 | 0.379887
87.529999 | 0.379915
87.571678 | 0.379452
87.613319 | 0.379337
87.654999 | 0.37953
87.696678 | 0.379084
87.738358 | 0.379326
87.779999 | 0.379081
87.823357 | 0.379733
87.864998 | 0.379493
87.904999 | 0.379472
87.948318 | 0.379412
87.989998 | 0.379629
88.029999 | 0.379358
88.071678 | 0.379136
88.114998 | 0.379003
88.156685 | 0.37924
88.198357 | 0.379045
88.239998 | 0.379504
88.281639 | 0.378847
88.323357 | 0.379115
88.364998 | 0.378766
88.406677 | 0.378907
88.449997 | 0.378675
88.489998 | 0.378615
88.531677 | 0.378912
88.574997 | 0.378349
88.616676 | 0.378373
88.658356 | 0.378849
88.699997 | 0.378198
88.741684 | 0.378591
88.783356 | 0.378667
88.824997 | 0.3785
88.866676 | 0.378315
88.908318 | 0.378761
88.949959 | 0.377914
88.989998 | 0.378232
89.031639 | 0.378055
89.073318 | 0.377982
89.114998 | 0.378112
89.156685 | 0.378339
89.198318 | 0.37788
89.239998 | 0.377541
89.281677 | 0.378331
89.323318 | 0.377742
89.364998 | 0.377755
89.406677 | 0.377927
89.448318 | 0.377593
89.489998 | 0.377515
89.531639 | 0.377307
89.571678 | 0.377325
89.614998 | 0.377036
89.656677 | 0.377262
89.698318 | 0.377546
89.739998 | 0.377122
89.781639 | 0.377731
89.823364 | 0.376994
89.864998 | 0.377265
89.906677 | 0.376556
89.948357 | 0.377095
89.989998 | 0.376929
90.029999 | 0.37634
90.07164 | 0.376134
90.114998 | 0.376637
90.156677 | 0.376694
90.198357 | 0.376579
90.239998 | 0.375993
90.281677 | 0.375894
90.323395 | 0.37683
90.364998 | 0.376645
90.406677 | 0.376202
90.448357 | 0.376392
90.489998 | 0.375938
90.531639 | 0.375652
90.574997 | 0.375894
90.616684 | 0.375946
90.658356 | 0.375719
90.699997 | 0.376048
90.741638 | 0.375936
90.783318 | 0.37647
90.824997 | 0.375373
90.866638 | 0.376017
90.908318 | 0.375456
90.949997 | 0.375162
90.989998 | 0.374995
91.031677 | 0.375553
91.073318 | 0.375068
91.116684 | 0.374935
91.158318 | 0.375182
91.198357 | 0.374924
91.239998 | 0.3745
91.281677 | 0.374802
91.323318 | 0.374448
91.364998 | 0.375068
91.406639 | 0.374382
91.448318 | 0.374328
91.489998 | 0.374429
91.531685 | 0.374169
91.573318 | 0.373757
91.614998 | 0.373997
91.656639 | 0.374221
91.698318 | 0.374064
91.739998 | 0.374023
91.781677 | 0.373723
91.823318 | 0.373084
91.864998 | 0.373071
91.906677 | 0.37382
91.948357 | 0.373869
91.989998 | 0.373371
92.031685 | 0.373194
92.073318 | 0.373629
92.114998 | 0.373129
92.156677 | 0.37309
92.199997 | 0.372889
92.239998 | 0.372933
92.283318 | 0.372748
92.325005 | 0.372553
92.366676 | 0.372595
92.408318 | 0.372673
92.449997 | 0.372
92.491638 | 0.372409
92.533318 | 0.372018
92.574997 | 0.37182
92.618317 | 0.372047
92.659996 | 0.372045
92.701637 | 0.371727
92.743355 | 0.372112
92.784996 | 0.371474
92.826675 | 0.371529
92.868362 | 0.371552
92.909958 | 0.371432
92.949997 | 0.371281
92.991676 | 0.371356
93.033318 | 0.370721
93.074997 | 0.370689
93.116638 | 0.370572
93.158318 | 0.370663
93.199997 | 0.370489
93.239998 | 0.369926
93.281677 | 0.370166
93.323395 | 0.370405
93.364998 | 0.370272
93.406677 | 0.369944
93.448357 | 0.369871
93.489998 | 0.370244
93.531639 | 0.369618
93.57328 | 0.369639
93.614998 | 0.369316
93.656639 | 0.369245
93.698364 | 0.368935
93.739998 | 0.369196
93.781639 | 0.368573
93.823318 | 0.368299
93.864998 | 0.368375
93.906677 | 0.368187
93.948318 | 0.368062
93.989998 | 0.367703
94.031639 | 0.367609
94.073318 | 0.367369
94.114998 | 0.367528
94.158356 | 0.367228
94.199997 | 0.366887
94.241676 | 0.367504
94.283363 | 0.367333
94.324997 | 0.366832
94.366676 | 0.366931
94.408318 | 0.366895
94.449997 | 0.366501
94.491684 | 0.366566
94.533356 | 0.366355
94.574997 | 0.366128
94.618355 | 0.366076
94.659996 | 0.365771
94.701683 | 0.365018
94.743362 | 0.365341
94.785004 | 0.364948
94.826675 | 0.364578
94.868362 | 0.36452
94.910004 | 0.364481
94.951675 | 0.364145
94.993317 | 0.363939
95.034996 | 0.364046
95.076683 | 0.363874
95.118279 | 0.363379
95.159996 | 0.363264
95.201721 | 0.363134
95.243362 | 0.363298
95.285004 | 0.362813
95.326645 | 0.362516
95.368317 | 0.361786
95.409958 | 0.361836
95.449997 | 0.361802
95.493355 | 0.360679
95.534996 | 0.360616
95.574997 | 0.360476
95.618317 | 0.360775
95.659996 | 0.359845
95.701637 | 0.360012
95.743317 | 0.359188
95.785004 | 0.358708
95.826599 | 0.35856
95.868362 | 0.358343
95.908318 | 0.357489
95.949997 | 0.357319
95.991684 | 0.357223
96.033318 | 0.356206
96.074997 | 0.355458
96.116676 | 0.355107
96.159996 | 0.354731
96.201675 | 0.353798
96.243317 | 0.353697
96.285004 | 0.352745
96.326675 | 0.351763
96.366676 | 0.350772
96.408356 | 0.350024
96.451683 | 0.349133
96.493324 | 0.347588
96.534996 | 0.345857
96.576637 | 0.344103
96.618355 | 0.342279
96.659996 | 0.340488
96.701675 | 0.337355
96.743317 | 0.332445
96.785004 | 0.325015
96.826637 | 0.005272